## 试验信息
ISO 11820 不燃性试验报告
样品编号 | SP-20260629-001
试验ID | 20260629-144949
试验日期 | 2026-06-29
操作员 | admin
环境温度 | 25.0 °C
环境湿度 | 50.0 %
设备编号 | FURNACE-01
设备名称 | 一号试验炉
试验前质量 | 50.00 g
试验后质量 | 46.00 g
失重量 | 4.00 g
失重率 | 8.00 %
样品温升(ΔT) | -0.40 °C
炉温1温升 | 0.40 °C
炉温2温升 | 0.20 °C
表面温升 | -0.40 °C
中心温升 | -0.40 °C
试验时长 | 53 秒
火焰持续时间 | 23 秒
判定结论 | 不通过

## 温度数据
时间(秒) | 炉温1(°C) | 炉温2(°C) | 表面温度(°C) | 中心温度(°C) | 校准温度(°C)
0 | 750.3 | 750.3 | 234.6 | 191.8 | 750.2
1 | 750.4 | 750.3 | 253.8 | 201.3 | 750.3
2 | 750 | 749.6 | 262.7 | 206.1 | 750.8
3 | 750.4 | 750.3 | 271.7 | 210.1 | 750.9
4 | 749.7 | 750.2 | 280.4 | 214.7 | 748.8
5 | 750.2 | 750.3 | 298.1 | 223.4 | 749.9
6 | 749.6 | 750.3 | 306.2 | 227.4 | 749.5
7 | 750.5 | 750.4 | 314.5 | 231.4 | 751.2
8 | 750.1 | 750.2 | 322.1 | 235.2 | 749.1
9 | 750.3 | 749.5 | 337.8 | 243.1 | 749.7
10 | 749.9 | 750.1 | 345.5 | 247.5 | 750.7
11 | 749.7 | 749.8 | 353.1 | 251.2 | 750.5
12 | 749.5 | 750.4 | 360.3 | 254.5 | 749.8
13 | 749.6 | 750.3 | 374.5 | 261.9 | 750.6
14 | 750.4 | 750.1 | 380.8 | 266.1 | 750.7
15 | 750.4 | 750.5 | 387.2 | 269.8 | 749.8
16 | 750.1 | 749.9 | 393.7 | 273.2 | 750.9
17 | 750.3 | 749.6 | 405.6 | 280.8 | 750.8
18 | 749.9 | 750.3 | 411.6 | 284.8 | 749.5
19 | 750.2 | 749.6 | 418.1 | 288.4 | 749.4
20 | 750.2 | 749.9 | 424 | 291.7 | 749.7
21 | 749.6 | 750.5 | 435.5 | 298.8 | 749.8
22 | 749.9 | 749.9 | 441.3 | 302.1 | 749
23 | 750.1 | 750.4 | 447 | 305.1 | 750.5
24 | 750.1 | 749.9 | 452.2 | 308 | 750.7
25 | 749.6 | 749.8 | 462.5 | 315.1 | 748.8
26 | 749.6 | 750.3 | 467.2 | 318 | 749.8
27 | 749.9 | 749.5 | 471.8 | 321 | 749
28 | 749.7 | 750.5 | 476.7 | 324.6 | 750
29 | 750.2 | 749.8 | 485.8 | 330.8 | 751.2
30 | 750.4 | 749.7 | 490.3 | 334.3 | 749.5
31 | 749.7 | 750.1 | 494.9 | 337 | 750.4
32 | 750.4 | 749.8 | 499.2 | 340 | 750.2
33 | 750.5 | 749.6 | 507 | 346 | 750.6
34 | 750.4 | 750.4 | 511.3 | 349 | 751
35 | 750.2 | 749.6 | 515 | 351.5 | 749.6
36 | 749.7 | 750.4 | 518.9 | 354.6 | 749.2
37 | 749.6 | 750.1 | 527 | 360.8 | 749.5
38 | 750 | 750.3 | 531.2 | 363.6 | 749.3
39 | 749.5 | 750.3 | 534.5 | 366.6 | 750.1
40 | 750 | 749.7 | 537.9 | 369 | 749.6
41 | 749.9 | 749.6 | 544.8 | 373.9 | 750.8
42 | 749.6 | 750.3 | 548 | 376.8 | 748.7
43 | 750.1 | 750.2 | 550.9 | 379.3 | 750.4
44 | 750.2 | 750.2 | 553.9 | 381.8 | 751
45 | 749.6 | 749.9 | 560.8 | 387.1 | 749.7
46 | 750 | 749.8 | 564.1 | 389.2 | 750.7
47 | 749.5 | 750.4 | 566.7 | 391.2 | 749.3
48 | 750.4 | 749.6 | 569.7 | 393.2 | 749.8
49 | 749.9 | 750.3 | 574.7 | 398.2 | 749.2
50 | 749.5 | 749.9 | 577.5 | 400.2 | 750.3
51 | 750.3 | 750.3 | 580.6 | 403.1 | 751.1
52 | 749.9 | 750.2 | 583.7 | 405.6 | 748.9
53 | 750.4 | 750 | 589.2 | 410.7 | 750.7

## 温度曲线
Time | TF1 | TF2 | TS | TC
0 | 750.3 | 750.3 | 234.6 | 191.8
1 | 750.4 | 750.3 | 253.8 | 201.3
2 | 750 | 749.6 | 262.7 | 206.1
3 | 750.4 | 750.3 | 271.7 | 210.1
4 | 749.7 | 750.2 | 280.4 | 214.7
5 | 750.2 | 750.3 | 298.1 | 223.4
6 | 749.6 | 750.3 | 306.2 | 227.4
7 | 750.5 | 750.4 | 314.5 | 231.4
8 | 750.1 | 750.2 | 322.1 | 235.2
9 | 750.3 | 749.5 | 337.8 | 243.1
10 | 749.9 | 750.1 | 345.5 | 247.5
11 | 749.7 | 749.8 | 353.1 | 251.2
12 | 749.5 | 750.4 | 360.3 | 254.5
13 | 749.6 | 750.3 | 374.5 | 261.9
14 | 750.4 | 750.1 | 380.8 | 266.1
15 | 750.4 | 750.5 | 387.2 | 269.8
16 | 750.1 | 749.9 | 393.7 | 273.2
17 | 750.3 | 749.6 | 405.6 | 280.8
18 | 749.9 | 750.3 | 411.6 | 284.8
19 | 750.2 | 749.6 | 418.1 | 288.4
20 | 750.2 | 749.9 | 424 | 291.7
21 | 749.6 | 750.5 | 435.5 | 298.8
22 | 749.9 | 749.9 | 441.3 | 302.1
23 | 750.1 | 750.4 | 447 | 305.1
24 | 750.1 | 749.9 | 452.2 | 308
25 | 749.6 | 749.8 | 462.5 | 315.1
26 | 749.6 | 750.3 | 467.2 | 318
27 | 749.9 | 749.5 | 471.8 | 321
28 | 749.7 | 750.5 | 476.7 | 324.6
29 | 750.2 | 749.8 | 485.8 | 330.8
30 | 750.4 | 749.7 | 490.3 | 334.3
31 | 749.7 | 750.1 | 494.9 | 337
32 | 750.4 | 749.8 | 499.2 | 340
33 | 750.5 | 749.6 | 507 | 346
34 | 750.4 | 750.4 | 511.3 | 349
35 | 750.2 | 749.6 | 515 | 351.5
36 | 749.7 | 750.4 | 518.9 | 354.6
37 | 749.6 | 750.1 | 527 | 360.8
38 | 750 | 750.3 | 531.2 | 363.6
39 | 749.5 | 750.3 | 534.5 | 366.6
40 | 750 | 749.7 | 537.9 | 369
41 | 749.9 | 749.6 | 544.8 | 373.9
42 | 749.6 | 750.3 | 548 | 376.8
43 | 750.1 | 750.2 | 550.9 | 379.3
44 | 750.2 | 750.2 | 553.9 | 381.8
45 | 749.6 | 749.9 | 560.8 | 387.1
46 | 750 | 749.8 | 564.1 | 389.2
47 | 749.5 | 750.4 | 566.7 | 391.2
48 | 750.4 | 749.6 | 569.7 | 393.2
49 | 749.9 | 750.3 | 574.7 | 398.2
50 | 749.5 | 749.9 | 577.5 | 400.2
51 | 750.3 | 750.3 | 580.6 | 403.1
52 | 749.9 | 750.2 | 583.7 | 405.6
53 | 750.4 | 750 | 589.2 | 410.7