## 试验信息
ISO 11820 不燃性试验报告
样品编号 | SP-20260629-001
试验ID | 20260629-145818
试验日期 | 2026-06-29
操作员 | admin
环境温度 | 25.0 °C
环境湿度 | 50.0 %
设备编号 | FURNACE-01
设备名称 | 一号试验炉
试验前质量 | 50.00 g
试验后质量 | 49.00 g
失重量 | 1.00 g
失重率 | 2.00 %
样品温升(ΔT) | 0.10 °C
炉温1温升 | 0.40 °C
炉温2温升 | 0.40 °C
表面温升 | 0.10 °C
中心温升 | 0.70 °C
试验时长 | 50 秒
火焰持续时间 | 1 秒
判定结论 | 通过

## 温度数据
时间(秒) | 炉温1(°C) | 炉温2(°C) | 表面温度(°C) | 中心温度(°C) | 校准温度(°C)
0 | 750.3 | 750.2 | 234.8 | 191.5 | 749.7
1 | 750.2 | 750.3 | 253.7 | 200.1 | 750.1
2 | 749.7 | 750.4 | 263 | 204.6 | 750.3
3 | 750 | 749.7 | 272.3 | 208.4 | 749.6
4 | 750.4 | 750 | 281.1 | 212.2 | 750.9
5 | 749.8 | 749.7 | 297.8 | 220.3 | 749.8
6 | 749.7 | 750 | 306 | 224.1 | 750.5
7 | 749.7 | 750.4 | 313.7 | 228.2 | 749.1
8 | 750.1 | 750.3 | 321.2 | 232.7 | 749.6
9 | 750.2 | 750.4 | 336.7 | 241.2 | 749.3
10 | 749.9 | 749.7 | 344.2 | 245.5 | 749.1
11 | 750.4 | 749.9 | 351.8 | 249.3 | 749.5
12 | 750.4 | 750.1 | 358.9 | 253.7 | 750.5
13 | 750.4 | 749.8 | 373.4 | 260.7 | 749.7
14 | 750.2 | 750.3 | 380.4 | 264 | 749.4
15 | 750 | 750.1 | 386.9 | 267.8 | 749.7
16 | 749.6 | 749.8 | 393.7 | 271.1 | 749.6
17 | 750.3 | 750.2 | 406.6 | 278.2 | 750.1
18 | 749.6 | 750.3 | 412.7 | 281.7 | 750.4
19 | 750 | 749.5 | 418.3 | 285.6 | 749
20 | 750 | 749.6 | 423.7 | 289.6 | 750.9
21 | 750.1 | 749.5 | 435.5 | 296.8 | 749.9
22 | 750.1 | 750.1 | 441.4 | 300.3 | 749.6
23 | 750.2 | 750.5 | 447.1 | 304.1 | 751
24 | 750.1 | 749.7 | 452.4 | 307.8 | 750.3
25 | 750.4 | 750.1 | 462 | 314.2 | 750.6
26 | 750.3 | 750.3 | 467.5 | 317.6 | 749.4
27 | 749.5 | 749.6 | 472.1 | 320.4 | 749.7
28 | 749.5 | 750.2 | 476.4 | 323.6 | 749.6
29 | 750.4 | 750.2 | 485.4 | 330.3 | 750.6
30 | 750.5 | 749.7 | 490 | 333.2 | 749.8
31 | 750 | 750.5 | 494.1 | 336.2 | 750
32 | 750.1 | 750.1 | 498.1 | 339.1 | 749.9
33 | 749.9 | 750.3 | 506.2 | 344.4 | 749.2
34 | 749.9 | 750.4 | 510.3 | 347.1 | 750.5
35 | 749.9 | 750.3 | 514.3 | 349.6 | 750.1
36 | 750.3 | 750.1 | 517.8 | 352.8 | 749.5
37 | 750.1 | 750.5 | 525.9 | 358.5 | 750.9
38 | 749.9 | 750 | 530.1 | 360.8 | 749.1
39 | 749.7 | 750.2 | 534.1 | 363.8 | 750.7
40 | 750.3 | 749.7 | 537.5 | 366 | 750.2
41 | 749.6 | 750.4 | 544.4 | 371.8 | 748.9
42 | 750.2 | 749.8 | 547.9 | 374.7 | 750.7
43 | 750.4 | 750.3 | 551.5 | 377.6 | 750.2
44 | 750.2 | 750 | 554.4 | 379.8 | 749.9
45 | 749.9 | 750.1 | 560.5 | 385 | 750.5
46 | 749.5 | 749.6 | 563.8 | 387.3 | 749.4
47 | 750 | 750.2 | 567.3 | 389.5 | 749.5
48 | 750.3 | 750.3 | 569.8 | 392.2 | 750.2
49 | 749.5 | 750.2 | 575.3 | 396.8 | 750.2
50 | 749.5 | 750.4 | 578.2 | 399.2 | 748.9

## 温度曲线
Time | TF1 | TF2 | TS | TC
0 | 750.3 | 750.2 | 234.8 | 191.5
1 | 750.2 | 750.3 | 253.7 | 200.1
2 | 749.7 | 750.4 | 263 | 204.6
3 | 750 | 749.7 | 272.3 | 208.4
4 | 750.4 | 750 | 281.1 | 212.2
5 | 749.8 | 749.7 | 297.8 | 220.3
6 | 749.7 | 750 | 306 | 224.1
7 | 749.7 | 750.4 | 313.7 | 228.2
8 | 750.1 | 750.3 | 321.2 | 232.7
9 | 750.2 | 750.4 | 336.7 | 241.2
10 | 749.9 | 749.7 | 344.2 | 245.5
11 | 750.4 | 749.9 | 351.8 | 249.3
12 | 750.4 | 750.1 | 358.9 | 253.7
13 | 750.4 | 749.8 | 373.4 | 260.7
14 | 750.2 | 750.3 | 380.4 | 264
15 | 750 | 750.1 | 386.9 | 267.8
16 | 749.6 | 749.8 | 393.7 | 271.1
17 | 750.3 | 750.2 | 406.6 | 278.2
18 | 749.6 | 750.3 | 412.7 | 281.7
19 | 750 | 749.5 | 418.3 | 285.6
20 | 750 | 749.6 | 423.7 | 289.6
21 | 750.1 | 749.5 | 435.5 | 296.8
22 | 750.1 | 750.1 | 441.4 | 300.3
23 | 750.2 | 750.5 | 447.1 | 304.1
24 | 750.1 | 749.7 | 452.4 | 307.8
25 | 750.4 | 750.1 | 462 | 314.2
26 | 750.3 | 750.3 | 467.5 | 317.6
27 | 749.5 | 749.6 | 472.1 | 320.4
28 | 749.5 | 750.2 | 476.4 | 323.6
29 | 750.4 | 750.2 | 485.4 | 330.3
30 | 750.5 | 749.7 | 490 | 333.2
31 | 750 | 750.5 | 494.1 | 336.2
32 | 750.1 | 750.1 | 498.1 | 339.1
33 | 749.9 | 750.3 | 506.2 | 344.4
34 | 749.9 | 750.4 | 510.3 | 347.1
35 | 749.9 | 750.3 | 514.3 | 349.6
36 | 750.3 | 750.1 | 517.8 | 352.8
37 | 750.1 | 750.5 | 525.9 | 358.5
38 | 749.9 | 750 | 530.1 | 360.8
39 | 749.7 | 750.2 | 534.1 | 363.8
40 | 750.3 | 749.7 | 537.5 | 366
41 | 749.6 | 750.4 | 544.4 | 371.8
42 | 750.2 | 749.8 | 547.9 | 374.7
43 | 750.4 | 750.3 | 551.5 | 377.6
44 | 750.2 | 750 | 554.4 | 379.8
45 | 749.9 | 750.1 | 560.5 | 385
46 | 749.5 | 749.6 | 563.8 | 387.3
47 | 750 | 750.2 | 567.3 | 389.5
48 | 750.3 | 750.3 | 569.8 | 392.2
49 | 749.5 | 750.2 | 575.3 | 396.8
50 | 749.5 | 750.4 | 578.2 | 399.2