## 试验信息
ISO 11820 不燃性试验报告
样品编号 | SP-20260629-001
试验ID | 20260629-130802
试验日期 | 2026-06-29
操作员 | admin
环境温度 | 25.0 °C
环境湿度 | 50.0 %
设备编号 | FURNACE-01
设备名称 | 一号试验炉
试验前质量 | 50.00 g
试验后质量 | 48.00 g
失重量 | 2.00 g
失重率 | 4.00 %
样品温升(ΔT) | 0.30 °C
炉温1温升 | -0.40 °C
炉温2温升 | 0.40 °C
表面温升 | 0.30 °C
中心温升 | 0.10 °C
试验时长 | 12 秒
火焰持续时间 | 0 秒
判定结论 | 通过

## 温度数据
时间(秒) | 炉温1(°C) | 炉温2(°C) | 表面温度(°C) | 中心温度(°C) | 校准温度(°C)
0 | 749.9 | 750.1 | 234.9 | 192.4 | 749.8
1 | 749.8 | 750.3 | 244.3 | 197.3 | 749.1
2 | 750.4 | 749.9 | 253.9 | 202.1 | 749.9
3 | 750.3 | 750.1 | 272.3 | 211.5 | 750
4 | 750.3 | 750.2 | 281.6 | 215.7 | 749.7
5 | 749.8 | 749.8 | 290.7 | 219.8 | 750.7
6 | 749.7 | 750.5 | 298.9 | 223.7 | 750
7 | 749.7 | 750.2 | 315.6 | 231.9 | 750.1
8 | 750.4 | 749.6 | 323.7 | 235.9 | 750.6
9 | 750.4 | 750 | 331.1 | 240.4 | 749.9
10 | 750.4 | 750 | 339.2 | 244.1 | 750.7
11 | 750.3 | 749.7 | 354 | 252.3 | 751.2
12 | 749.7 | 749.8 | 360.8 | 255.8 | 749.9

## 温度曲线
Time | TF1 | TF2 | TS | TC
0 | 749.9 | 750.1 | 234.9 | 192.4
1 | 749.8 | 750.3 | 244.3 | 197.3
2 | 750.4 | 749.9 | 253.9 | 202.1
3 | 750.3 | 750.1 | 272.3 | 211.5
4 | 750.3 | 750.2 | 281.6 | 215.7
5 | 749.8 | 749.8 | 290.7 | 219.8
6 | 749.7 | 750.5 | 298.9 | 223.7
7 | 749.7 | 750.2 | 315.6 | 231.9
8 | 750.4 | 749.6 | 323.7 | 235.9
9 | 750.4 | 750 | 331.1 | 240.4
10 | 750.4 | 750 | 339.2 | 244.1
11 | 750.3 | 749.7 | 354 | 252.3
12 | 749.7 | 749.8 | 360.8 | 255.8